## Sheet1
NNCI site | Tool | Type | Gases |  | Application | Wafer size
Harvard | Sentech | ICP | Ar, O2, Cl2 |  | diamond | up to 150mm
SI 500
Harvard | Samco | RIE | CHF3, SF6, Ar, O2 |  | Si, Si dielectrics, | up to 200mm
10NR
Harvard | Oxford Cobra | ICP | Cl2, CF4, CHF3, H2, |  | Si cryo etch | up to 150mm
|  |  | Ar, O2 |  | metal etch
magnetics
polymers
Harvard | Unaxis | ICP | HBr, Cl2, BCl3, CH4, |  | III-V's | up to 150mm
| shuttleline |  | H2, Ar, O2, N2 |  | 200C
diamond
Harvard | STS-LPX | ICP | SF6, C4F8, CHF3, O2, |  | Si, Si dielectrics, | up to 150mm
|  |  | Ar, Cl, HBr, CF4, BCl3 |  | BN, SiC, graphene
H2, N2
Harvard | STS | ICP | SF6, C4F8, O2, Ar |  | deep silicon etch | up to 150mm
| Rapier |  | N2
Harvard | Ulvac-570 | NLD | CF4, CHF3, C4F8, |  | Si dielectrics, TiO2, | up to 150mm
|  |  | C3F8, N2, O2, Ar, Cl2 |  | LiNbO3, Al2O3
Harvard | PT Versaline | ICP | BCl3, Cl2, HBr, CH4
|  |  | O2, Ar, H2, N2 |  | diamond | 100mm
Harvard | Intlvac | IBE | Ar, O2 |  | diamond, noble | up to 150mm
metals, oxides
Harvard | Xactix e2 | release | XeF2, N2 |  | Si, BN | up to 150mm
Harvard | Anatech 1 | PR strip | O2 |  | PR strip | up to 100mm
Harvard | Samco | PR strip | UV /O3 |  | PR strip | up to 150mm
Harvard | Matrix | PR strip | O2 |  | PR strip | up to 150mm
NNCI site | Tool | Type | Gases |  | Application | Wafer size
Cornell | Plasmatherm |  | SF6, C4F8, O2, Ar |  | Deep silicon etch | 100mm
| Versaline | ICP |  |  | Deep Ge etch
| DSEIII |  |  |  | SOI
Cornell | Unaxis 770 | ICP | SF6, C4F8, O2, Ar |  | Deep silicon etch | 100mm
[5 empty] | Mixed silicon etch | 150mm
Release
Cornell | Ptherm 770 |  | Cl2, BCl3, SF6, O2, N2 |  | metal etch
| left chamber | ICP | CH4, H2, Ar |  | metal etch | 100mm
| right chamber |  | Cl2, BCl3, O2, H2, Ar |  | III-Vs & | 100mm
|  |  | SiCl4, SF6, CH4 |  | III-nitrides
Cornell | Plasmatherm | ICP/ALE | Cl2, HBr, BCl3, C3H3F3, |  | Si, III-V's, AlN, | up to 200mm
| ALE |  | CH3F, CH4, O2, H2, N2, |  | 2D materials
|  |  | SF6, Ar, He |  | SiO2, Si3N4
metal oxides
Cornell | Oxford 100 | ICP | CF4, CHF3, C2F6, C4F8 |  | silicon based | 100mm
|  |  | C4F6, CH2F2, SF6, Ar |  | dielectrics
|  |  | O2, N2, CO2 |  | SiO2, Si3N4
|  |  | gas ring |  | quartz, fused silica
Cornell | Trion
| Minilock III | ICP | Cl2, BCl3, O2, Ar, CHF3 |  | chrome etch | 100mm
|  |  | N2 |  |  | 150mm
200mm
Cornell | Oxford 100
| Cobra | ICP | HBr, Cl2, CH3OH, O2, |  | shallow silicon etch | 100mm
|  |  | H2, SF6, Ar, BCl3 |  | magnetics etch
cryogenic Si etch
[F] based metal etch
SiC etch
diamond etch
Cornell | Plasmatherm
720/740
| left chamber | RIE/PE | Cl2, BCl3, O2, CH4, N2 |  | Au exposure | up to 200mm
SF6, Ar
| right chamber | RIE | Cl2, BCl3, O2,CF4, SF6 |  | 2D materials | up to 200mm
|  |  | Ar |  | WSe2, NbSe2, GaSe
Cornell | Oxford 80+
| Plasmalab 1 | RIE | CF4, CHF3, SF6, Ar, H2 |  | Si, SiO2, SiN | up to 200mm
|  |  | O2 |  | Ta, polymers
Cornell | Oxford 80+
| Plasmalab 2 | RIE | CF4, CHF3, SF6, Ar, H2 |  | Si, SiO2, SiN | up to 200mm
|  |  | O2 |  |  | CMOS only
Cornell | Plasmatherm 72 | RIE | CF4, CHF3, SF6, H2 |  | Si, SiO2, SiN | up to 200mm
|  |  | O2 |  | W, Ta, polymers
Cornell | Xactix-XetchX3 | Release | XeF2, N2 |  | Silicon | up to 150mm
Cornell | Primaxx | Release | HF, MeOH, N2 |  | Silicon oxide | up to 200mm
uetch
Cornell | AJA | Ion Mill | Argon |  | many materials | up to 150mm
Cornell | Yes Ecoclean | down- | O2/N2 |  | PR strip | up to 200mm
stream
| Glenn 1000 | PR strip | O2 |  |  | up to 200mm
| Yes CV200RFS | PR strip | O2 |  |  | up to 200mm
| Anatech | PR strip |  |  |  | up to 150mm
Bosch polymer removal
NNCI site | Tool | Type | Gases |  | Application | Wafer size
Georgia | STS-AOE | ICP | C4F8, SF6, O2, H2, |  | SiO2, quartz, pyrex,
Tech |  |  | CF4 |  | fused silica, Si, SiN | 150mm
Georgia | STS ASE | ICP | C4F8, SF6, O2, Ar |  | deep silicon etch | 100mm
Tech |  |  |  |  | SOI
Georgia | STS Pegasus | ICP | C4F8, SF6, O2, Ar |  | deep silicon etch | 150mm
Tech
Georgia | STS HRM | ICP | C4F8, SF6, O2, Ar, |  | deep silicon etch | 150mm
Tech |  |  | CO2 |  | SOI
Georgia | Plasmatherm | ICP
Tech | 770 SLR
| right chamber |  | C4F8, SF6, O2, Ar |  | deep silicon etch | up to 150mm
| left chamber |  | Cl2, BCl3, C4F8, CF4, |  | III-V's, SiO2, SiN | 100mm
|  |  | H2, Ar, O2 |  | Al, other metals
Georgia | STS-SOE | ICP | Cl2, BCl3, HBr, CHF3 |  | shallow silicon | 100mm
Tech |  |  | CH4, H2, CF4, Ar, O2, |  | III-V's
N2
Georgia | Oxford | ICP | Cl2, BCl3, SF6, CHF3, |  | Silicon | 100mm
Tech | Cryogenic 100 |  | CO2, C4F8, H2, Ar, H2 |  | silicon based
|  |  | He |  | dielectrics
metals
Georgia | Plasmatherm
Tech | 790 | RIE
| left chamber |  | Cl2, BCl3, O2,Ar |  | III-V's, silicon | up to 200mm
Al, Cr, metals
| right chamber |  | CHF3, CF4, SF6, O2, Ar |  | Si, SiO2, SiN, SU8, | 4-100mm
BCB, polyimide
| AMMT VHF | Release | VHF, H2O |  | SiO2 | up to 100mm
Georgia | Plasmatherm
Tech | 720 | RIE | Cl2, BCl3, O2, H2, Ar |  | III-V's, Al, Cr, Ti, Si | up to 200mm
Georgia | Unaxis | RIE | Cl2, O2, Ar, BCl3 |  | shallow silicon | 3-100mm
Tech
Georgia | Oxford 80 | RIE | CF4, CHF3, Ar, O2 |  | silicon based | up to 100mm
Tech | Plasmalab |  |  |  | dielectrics
Endpoint
Georgia | Vision 320 | RIE | CF4, SF6, Ar,N2,O2,H2 |  | silicon | up to 200mm
Tech |  |  |  |  | silicon based
dielectrics
Georgia | Xactix E1 | XeF2 | XeF2 |  | Si | up to 100mm
Tech
Georgia | Gasonics
Tech | Aura 1000 | PR strip | O2 |  | PR strip | up to 150mm
| YES | PR strip | O2 |  | PR strip | up to 200mm
| LFE | barrel | O2 |  | descum/activate | up to 100mm
| Technics Micro RIE |  | O2, N2 |  | descum/activate | up to 100mm
Georgia | Plasmatherm 790 RIE |  | CF4, CHF3, Ar, O2 |  | Si based dielectrics | up to 200mm
NNCI site | Tool | Type | Gases |  | Application | Wafer size
Arizona St. | STS ASE | ICP | C4F8, SF6, Ar, O2 |  | Deep silicon etch | 100mm
Arizona St. | STS | ICP | Cl2, BCl3, O2, Ar, CH4, |  | III-V's and silicon | 100mm
|  |  | H2 |  | Al2O3
Arizona St. | Oxford | RIE | Cl2, BCl3, O2, N2, Ar, |  | III-V's, metals | up to 200mm
| PlasmaLab 80 |  | CF4 |  | some dielectrics
Arizona St. | Oxford | RIE | CF4, CHF3, SF6, O2,Ar |  | silicon and | up to 200mm
Arizona St. | Xactix | XeF2 | XeF2, N2 |  | silicon | up to 200mm
E-1
Arizona St. | PT 790 | RIE | F-based |  | Si, Si dielectrics | up to 200mm
|  |  | chemistry |  | Ru, Ni, Nb, polyimide
BARC
Arizona St. | PT Apex SLR | ICP | BCl3, Cl2, O2,Ar, N2 |  | III-Vs | up to 150mm
Arizona St. | Tegal 411 | PR strip | O2 |  | PR strip
Arizona St. | Tegal 421 | PR strip | O2 |  | PR strip
Arizona St. | Tegal 512 | PR strip | O2 |  | PR strip
NNCI site | Tool | Type | Gases |  | Application | Wafer size
Louisville | Trion | ICP | BCl3, Cl2, CHF3, CF4, |  | Si, SiO2, GaAs, GaN, | up to 200mm
| Minilock |  | SF6, O2, Ar |  | Ti, Al, Au, Pt, Cr
Phantom III
Louisville | March RIE | RIE | CHF3, CF4, H2, O2 |  | SiO2, Si3N4, PR, | up to 150mm
| CS 1701 |  |  |  | Parylene, Polyimide
organics, descum
Louisville | STS DRIE | ICP | SF6, C4F8, Ar, O2, N2 |  | Si deep etch | 100mm
Louisville | Primaxx VHF | Release | VHF, methanol, N2 |  | SiO2 release | up to 200mm
Louisville | Xactix E2 | Release | XeF2 |  | release | up to 150mm
Louisville | Oxfrod | ICP | SF6,CF4,H2,O2 |  | Si deep etch | up to 200 mm
PlasmaPro 100
Estrelas
Louisville | AXIC HF-8 | RIE | O2, N2 |  | substrate cleaner | up to 200nm
| MULTIMODE |  |  |  | PDMS bonding
NNCI site | Tool | Type | Gases |  | Application | Wafer size
Minnesota | SPTS Rapier | ICP | C4F8, SF6, O2, Ar |  | deep silicon etch | 100mm
|  | E-chuck |  |  | SiO2
Minnesota | Oxford | ICP | CF4, CHF3, SF6, Cl2, |  | SiN, SiO2, Al2O3, Al, | 100mm &
| PlasmaLab 100-180 |  | BCl3, Ar, N2, O2 |  | HfO2, ZnO, 2D, III-V | 150mm
|  | clamped |  |  | perovskites
Minnesota | Intlvac | Ion Mill | Ar-22cm |  | various materials | up to 150mm
Nanoquest II
Minnesota | Harrick Plasma Cleaner | PR-strip | Ar,O2 |  | PR strip | up to 150mm
Minnesota | Advanced | RIE | CF4, CHF3, SF6, Ar, |  | silicon, silicon based | up to 200mm
| Vacuum 320 |  | N2 |  | dielectrics
Minnesota | Xactix E1 | XeF2 | XeF2, N2 |  | silicon | up to 150mm
Minnesota | Branson | PR strip | O2 |  | PR strip
NNCI Site | Tool | Type | Gases |  | Application | Wafer size
Montana St. | Oxford 100 | ICP | Cl2, SiCL4, BCl3, SF6, |  | cryo Si etch
|  |  | Ar, O2, N2, H2, HBr |  | III-Vs, Al2O3, Al, | up to 100mm
Cr, LiNbO3, SiO2
Montana St. | PVA Tepla | barrel | O2, Ar |  | resist removal
| Ion Wave 10 | asher
Montana St. | March 1703 | RIE
NNCI site | Tool | Type | Gases |  | Application | Wafer size
Nebraska | Oxford | ICP | C4F8, CHF3, CF4, |  | Si deep etch | up to 100mm
| Plasma Pro |  | SF6, O2, Ar |  | cryo deep etch
Estrelas
Nebraska | Trion | ICP | BCl3, Cl2, CF4, SF6, |  | Metals, Si, | up to 300mm
| Minilock |  | Ar, O2 |  | polymers
Phantom III
Nebraska | Intlvac | ion mill | Ar, O2, N2 |  | varied materials | up to 100mm
NNCI Site | Tool | Type | Gases |  | Application | Wafer size
Northwestern | STS Pegasus | ICP | SF6, C4F8, Ar, O2 |  | Si deep etch | 100mm
Northwestern | Samco RIE | RIE | CF4, CHF3, SF6, O2, |  | Si, Si dielectrics | up to 200mm
| 10NR |  | Ar, N2
Northwestern | Xactix | release | XeF2, N2 |  | release, Si etch | up to 100mm
NNCI site | Tool | Type | Gases |  | Application | Wafer size
Stanford | Plasmatherm | ICP | SF6, C4F8, O2, Ar |  | Deep silicon etch | 100mm
| Versaline |  |  |  | SOI, SiGe, Ge | 150mm
DSE
Stanford | SPTS Rapier | ICP | SF6, C4F8, O2 |  | Deep silicon etch | 100mm
Stanford | Plasmatherm | ICP | Cl2, BCl3, SF6, CF4, |  | Metals | up to 150mm
| Versaline |  | CH4, O2, Ar, N2 |  | Metal oxides
Stanford | Plasmatherm | ICP | C4F8, CHF3, CF4, H2, |  | silicon | 100mm
| Versaline |  | Ar, O2, N2, He |  | based dielectrics | 150mm
SiC, diamond
Stanford | Oxford 100 | ICP | BCl3, Cl2, HBr, CH4, H2 |  | III-V, Poly Si | up to 150mm
| Cobra |  | SF6, O2, Ar, N2 |  | GaN, AlGaN
Stanford | Oxford PP 100 ALE | ICP | C4F8, SF6, Ar, HBr, BCl3 |  | Si, SiC, III-V, 2D | up to 150mm
|  |  | O2, H2,Cl2 |  | Si dielectrics
Stanford | Oxford PP100 | ICP | CHF3, CF4, SF6, C4F8 |  | Si, Si dielectrics | up to 150mm
O2, N2,Ar,NF3
Stanford | Oxford PP100 | ICP | CHF3, SF6, CF4, CH4,Ar |  | Si, Si dielectrics | up to 150mm
|  |  | O2, H2,Cl2, BCl3, CH3OH |  | Metal, metal oxides
Stanford | Oxford 100 | RIE | CHF3, CF4, SF6, Ar, |  | Si, SiC, | up to 150mm
|  |  | O2, N2 |  | Si dielectrics
Stanford | Lam 9400 | TCP | HBr, Cl2, CF4, C2F6, |  | Si, Ge, SiGe, SiO2, Si3N4 | 100mm
|  |  | O2, N2, H2, He/O2 |  | poly-silicon
Stanford | AMAT P5000 | MRIE | Cl2, CF4, Ar,N2 |  | Al-Si, Al, Ti, TiN, TiW | 100mm
|  |  | CHF3, He,O2 |  | Si, SiC, polyimide | 100mm
|  |  | HBr, NF3, SF6 |  | Si based dielectrics
[5 empty] | Si, SiGe, Ge, W, WSi2 | 100mm
poly silicon
Stanford | MRC | RIE | O2, Ar, SF6, CHF3, |  | metals, metal oxides, | up to 150mm
|  |  | CHClF2 |  | polyimide
Stanford | Gasonics | PR strip | O2, N2 |  | PR strip | 100mm
Stanford | Matrix | PR strip | O2, N2 |  | PR strip | 100mm
Stanford | SPTS | Vapor HF | HF, EtOH, N2 |  | SiO2 | 200mm
microetch
Stanford | Xactix | XeF2 | XeF2, N2 |  | Si, Ge, SiGe | 150mm
Stanford-SNSF | Samco PC300 | PE, RIE | CF4, SF6, O2 |  | PR, Si, SiN | up to 200mm
Stanford | Intlvac | ion mill | Ar |  | varied materials | up to 100mm
Stanford-SNSF | Oxford Plasma | RIE | CF4, CHF3, Ar, O2, |  | Si, SiO2, Si3N4,Ti, TiN, W
| Pro-80 |  | SF6 |  | C, polyimide | up to 200mm
NNCI Site | Tool | Type | Gases |  | Application | Wafer size
Texas | Plasmatherm | ICP | SF6, C4F8, O2, H2 |  | deep silicon etch | 100mm
| Versaline DSE |  |  |  | SOI
Texas | Trion Oracle | ICP
| chamber1 |  | CF4, SF6, CHF3, O2, Ar |  | quartz | up to 200mm
N2, He
| chamber2 |  | SO2, CO2, C2H6, Ar, |  | imprint | up to 200mm
N2, He, O2
| chamber3 |  | Cl2, CF4, He |  | chrome | up to 200mm
Texas | Oxford 100 | ICP | HBr, Cl2, BCl3, SF6, |  | III-V's | up to 100mm
SiCl4, CH4, H2, O2,
N2, Ar
Texas | Oxford 80 | RIE | Cl2, CHF3, SF6, CH4, |  | Si, SiGe, III-V's, | up to 200mm
|  |  | H2, N2, Ar |  | polymers
Texas | Plasmatherm | RIE-right | BCl3, SiCl4, CF4, CH4, |  | III-V's | 150mm
| 790#1 | chamber | H2, SF6, O2
| left chamber | PECVD | N2O, NH3, N2, SiH4(10%in He) |  | SiO2/Si3N4
Texas | Plasmatherm | RIE |  |  |  | up to 150mm
790#2
| left chamber |  | Cl2, HBr, CF4, O2, He |  | silicon, polysilicon
| right chamber |  | CHF3, O2, H2, Ar |  | silicon oxide
Texas | Plasmatherm | RIE | Cl2, HBr, CF4, O2 |  | Si, SiGe, high k | up to 150mm
| Batchtop |  |  |  | dielectrics
Texas | STS | ICP | HBr, Cl2, CF4, O2, |  | Si, SiGe, high k | up to 200mm
Ar
Texas | LAM Exelan | RIE | C4F8, CF4, HBr, SF6, |  | polymers, BCPs | 300mm
| 2300 |  | CHF3, CO, CO2, N2,
H2, Ar, O2
Texas | Oxford Ionfab | ion mill | Ar |  | many materials | up to 100mm
| 300 |  | Si3N4 deposition
NNCI Site | Tool | Type | Gases |  | Application | Wafer size
U. Chicago | Plasmatherm | ICP | SF6, C4F8, Ar, O2, N2 |  | Si deep etch | up to 200mm
Versaline
U. Chicago | Plasmatherm | ICP | Cl2, BCl3, SiCl4, H2,Ar |  | metals, III-Vs, SiC. Y2O3 | up to 150mm
HBr, SF6, C4F8, N2, He, O2
U. Chicago | Plasmatherm | ICP | SF6, C4F8, Ar, O2, N2 |  | Si, SiC, SiO2, Si3N4, Nb, | up to 150mm
|  |  | CF4, CHF3, He |  | MoS2, TiO2
noble metals allowed
U. Chicago | Memsstar | release | vapor HF |  | silicon oxide | up to 200mm
| Orbis Alpha |  | N2, H2O
U. Chicago | Ion Wave 10 | plasma | O2 |  | resist removal | up to 200mm
asher
U. Chicago | YES CV200 | plasma | O2 |  | resist removal | up to 200mm
asher
U. Chicago | YES G1000 | asher | O2 | multi-mode ashing
U. Chicago | XeF2 | release | XeF2, N2 |  | Si | up to 150mm
U. Chicago | Plasmatherm | ICP | SF6, C4F8, Ar, O2, N2 |  | Si, SiC, SiO2, Si3N4 | up to 150mm
CF4, CHF3, He
NNCI Site | Tool | Type | Gases |  | Application | Wafer size
UC San Diego | Oxford 100 | ICP | CHF3, C4F8, CF4, Ar, |  | Si, SiO2 | up to 150mm
SF6, O2
UC San Diego | Trion | ICP | SF6, Cl2, BCl3, CF4, |  | III-Vs, oxides, | up to 150mm
|  |  | CH4, O2, H2, He |  | polymers,
metals
UC San Diego | Oxford 80 | RIE | Cl2, BCl3, CHF3, CF4, |  | oxides, nitrides | up to 150mm
|  |  | SF6, O2, Ar |  | metals
polymers,
UC San Diego | Plasma Etch | asher | O2 |  | resist removal | up to 200mm
| 100 |  |  |  | polymers,
UC San Diego | Tepla 100 | asher | O2 |  | resists, polymers | up to 100mm
UC San Diego | Xactix-E1 | release | XeF2 |  | release, Si etch | up to 150mm
UC San Diego | Plasmatherm | ICP | CHF3, C4F8, CF4, Ar |  | Si, SiO2
| SLR |  | SF6, O2
UC San Diego | Idonus HF VPE | release | VHF |  | release SiO2 | up to 150mm
NNCI site | Tool | Type | Gases |  | Application | Wafer size
N.Carolina | Alcatel | ICP | SF6, C4F8, CH4, Ar, |  | Si deep etch
Chapel Hill | AMS100 |  | He, O2 |  | Si dielectrics | up to 150mm
quartz
Ti, Ta, W
NCSU-NNF | March PM-600 | barrel | O2 |  | PR strip | up to 150mm
asher
NCSU-NNF | Oxford | ICP | Cl2, BCl3, SF6, O2, Ar |  | III-Vs, poly Si | up to 150mm
| Plasmalab 100 |  |  |  | sapphire
NCSU-NNF | Oxford | RIE | CF4, CHF3, C2F6, SF6 |  | Si dielectrics | up to 150mm
| NGP-80 |  | O2, Ar |  | quartz
NCSU-NNF | Alcatel | ICP | SF6, C4F8, CF4, O2 |  | Si deep etch | up to 150mm
AMS100
Duke-SMIF | SPTS Pegasus | ICP | SF6, C4F8, Ar, O2 |  | Si deep etch | up to 150mm
Duke-SMIF | Trion Minilock | ICP | BCl3, Cl2, HBr, SiCl4, |  | III-Vs | up to 125mm
| II |  | CH4, H2, CF4, O2, Ar
Duke-SMIF | Trion Phantom | ICP | CHF3, CF4, SF6, O2 |  | Si dielectrics, | up to 200mm
| II |  |  |  | polymers
NNCI site | Tool | Type | Gases |  | Application | Wafer size
U.Penn | Oxford 80 | RIE | CF4, CHF3, SF6, O2, |  | Si, Si dielectrics, | up to 200mm
|  |  | Ar |  | fused silica, quartz,
U. Penn | STPS Rapier | ICP | C4F8, SF6, Ar, O2 |  | Si deep etch | 100mm
Ge deep etch
U. Penn | Oxford Cobra | ICP | C4F8, Cl2, BCl3, SF6, |  | Al203, SiO2, Si3N4, Si, III-Vs | up to 100mm
|  |  | O2, Ar, CHF3, CF4 |  | Al, Ti, Ta, W, Mo, Cr, ITO
GaAs (tertiaries)
InP (tertiaries)
AlN
U. Penn | March Jupiter II | RIE | O2, room air |  | varied materials, | up to 200mm
PR strip
U. Penn | Xactix XeF2 | release | XeF2 |  | Si isotropic | up to 150mm
U. Penn | Anatech 1 | asher | CF4, O2, Ar, N2 |  | PR strip, activation | up to 150mm
U. Penn | Anatech 2 | asher | O2 |  | PR strip, activation | up to 200mm
NNCI Site | Tool | Type | Gases |  | Application | Wafer size
Virginia Tech | SPTS | VHF | HF, N2 |  | SiO2 | up to 200mm
Virginia Tech | Ion Wave 10 | Microwave | O2, CF4 |  | PR ashing, Descum, surface cleaning | up to 200mm
Virginia Tech | Samco (Table Top) | RF | O2, CF4 |  | Surface passivation, cleaning, etching | 100mm
Virginia Tech | SPTS | ICP | N2, O2, Ar, CHF3, CF4 |  | GaAs, GaN, SiN, BCB, | 200mm
|  |  | HBr, Cl2, SF6, BCl3 |  | polyimide, III/V materials
Virginia Tech | SPTS | DRIE | SF6, C4F8, O2, Ar, N2 |  | Si DRIE | 200mm
NNCI Site | Tool | Type | Gases |  | Application | Wafer size
Washington | STPS Rapier | ICP | SF6, C4F8, Ar, O2 |  | Deep Si etch | 100mm
|  | E-chuck | N2
Washington | Oxford 100 | ICP-380 | SF6, C4F8, Ar, O2, CH4, H2 |  | special mat. (metal mask, | up to 150mm
| cryo-chuck |  |  |  | LiNbO3, 2DMAT, quartz)
Washington | Oxford 100 | ICP-180 | Cl2, BCl3, SF6, |  | silicon | 100mm
| 300C |  | CH4, H2, N2, O2, Ar |  | III-V's, Ti, Al
Washington | Oxford 100 | ICP-180 | SF6, C4F8, CHF3, N2O |  | silicon | 100mm
| cryo-chuck |  | SiH4, N2, Ar, O2 |  | silicon based
|  |  | SiO2-PECVD |  | dielectrics, Nb, W, Ti
metals, polymers
Washington | Advanced | RIE | CF4, CHF3, SF6, O2,Ar |  | silicon | up to 300mm
| Vacuum |  |  |  | silicon based
| Vision 300MK2 |  |  |  | dielectrics
Washington | Advanced | RIE | CF4, CHF3, SF6, O2,Ar |  | silicon | up to 300mm
| Vacuum |  | N2 |  | silicon based
| Vision 300MKII |  |  |  | dielectrics
Washington | SPTS Primaxx | release | VHF |  | silicon dioxide | up to 200mm
uEtch VHF
Washington | SPTS Xactix e2 | release | XeF2 |  | silicon | up to 150mm
| XeF2 |  |  |  | SiGe, Ge, Mo, Ti, W
Washington | YES CV2--RFS | down | CF4, O2, Ar |  | PR strip | up to 200mm
|  | stream | N2
Washington | AutoGlow | PR strip | O2, N2 |  | PR strip | up to 100mm
Barrel Etch
Scheduled for installation Q1 2024
Washington | Oxford 100 | PlasmaLab 100 Cobra | Cl2, BCl3, SF6, |  | ICP, ALE | 100mm
| 300C |  | H2, N2, O2, Ar |  | Si, III-V, diamond
Washington | Samco | RIE | CF4, CHF3, SF6, O2,Ar |  | silicon | up to 200mm
| RIE-10NR |  | N2 |  | silicon based
dielectrics